## Sheet1
HEAVY RARE EARTH (HRE) FREE NdFeB GRADES 2025
XX: Heavy Rare Earth Free Not Requiring a China Export License X: HRE Free Conditional
Grade | HRE Free | Remanence Induction | Coercive Force | Intrinsic Coercive Force | Energy Product | Rev T Coefficient |  | MAX T | Density
|  | Br | Hc | Hci | (BH)max | α Br | ß Hci | Tw | d
|  | kGs | kOe | kOe | MGOe | %/°C | %/°C | °C | g/cm3
N53 | X | 14.7 - 15.0 | ≥10.5 | ≥12 | 52-54 | -0.12 | -0.65 | 80 | ≥7.5
N52 | X | 14.5 - 14.8 | ≥10.5 | ≥12 | 50-52 | -0.12 | -0.65 | 80 | ≥7.5
N50 | X | 14.1 - 14.5 | ≥10.5 | ≥12 | 48-50 | -0.12 | -0.65 | 80 | ≥7.5
N48 | XX | 13.7 - 14.1 | ≥10.5 | ≥12 | 45-48 | -0.12 | -0.65 | 80 | ≥7.5
N45 | XX | 13.3 - 13.7 | ≥10.5 | ≥12 | 42-45 | -0.12 | -0.65 | 80 | ≥7.5
N42 | XX | 12.9 - 13.3 | ≥10.5 | ≥12 | 40-42 | -0.12 | -0.65 | 80 | ≥7.5
N40 | XX | 12.6 - 12.9 | ≥10.8 | ≥12 | 38-40 | -0.12 | -0.65 | 80 | ≥7.5
N38 | XX | 12.2 - 12.6 | ≥10.8 | ≥12 | 35-38 | -0.12 | -0.65 | 80 | ≥7.5
N35 | XX | 11.7 - 12.2 | ≥10.8 | ≥12 | 33-35 | -0.12 | -0.65 | 80 | ≥7.4
N33 | XX | 11.4 - 11.7 | ≥10.8 | ≥12 | 30-33 | -0.12 | -0.65 | 80 | ≥7.4
N30 | XX | 10.8 - 11.4 | ≥10.8 | ≥12 | 28-30 | -0.12 | -0.65 | 80 | ≥7.4
N52M | X | 14.5 - 14.8 | ≥12.8 | ≥14 | 50-52 | -0.12 | -0.65 | 100 | ≥7.5
N50M | X | 14.1 - 14.5 | ≥12.7 | ≥14 | 48-50 | -0.12 | -0.65 | 100 | ≥7.5
N48M | XX | 13.7 - 14.1 | ≥12.5 | ≥14 | 45-48 | -0.12 | -0.65 | 100 | ≥7.5
N45M | XX | 13.3 - 13.7 | ≥12.2 | ≥14 | 42-45 | -0.12 | -0.65 | 100 | ≥7.5
N42M | XX | 12.9 - 13.3 | ≥10.5 | ≥12 | 40-42 | -0.12 | -0.65 | 100 | ≥7.5
N40M | XX | 12.6 - 12.9 | ≥11.8 | ≥14 | 38-40 | -0.12 | -0.65 | 100 | ≥7.5
N38M | XX | 12.2 - 12.6 | ≥11.5 | ≥14 | 35-38 | -0.12 | -0.65 | 100 | ≥7.5
N35M | XX | 11.7 - 12.2 | ≥11.0 | ≥14 | 33-35 | -0.12 | -0.65 | 100 | ≥7.4
N33M | XX | 11.4 -11.7 | ≥10.5 | ≥14 | 30-33 | -0.12 | -0.65 | 100 | ≥7.4
N30M | XX | 10.8 - 11.4 | ≥10.0 | ≥14 | 28-30 | -0.12 | -0.65 | 100 | ≥7.4
N52H | X | 14.5 - 14.8 | ≥13.5 | ≥17 | 50-52 | -0.11 | -0.62 | 120 | ≥7.5
N50H | X | 14.1 - 14.5 | ≥13.0 | ≥17 | 48-50 | -0.11 | -0.62 | 120 | ≥7.5
N48H | X | 13.7 - 14.1 | ≥12.7 | ≥17 | 45-48 | -0.11 | -0.62 | 120 | ≥7.5
N45H | XX | 13.3 - 13.7 | ≥12.2 | ≥17 | 42-45 | -0.11 | -0.62 | 120 | ≥7.5
N42H | XX | 12.9 - 13.3 | ≥12.0 | ≥17 | 40-42 | -0.11 | -0.62 | 120 | ≥7.5
N40H | XX | 12.6 -12.9 | ≥11.8 | ≥17 | 38-40 | -0.11 | -0.62 | 120 | ≥7.5
H38H | XX | 12.2 - 12.6 | ≥11.5 | ≥17 | 35-38 | -0.11 | -0.62 | 120 | ≥7.5
N35H | XX | 11.7 - 12.2 | ≥11.0 | ≥17 | 33-35 | -0.11 | -0.62 | 120 | ≥7.5
N33H | XX | 11.4 - 11.7 | ≥10.5 | ≥17 | 30-33 | -0.11 | -0.62 | 120 | ≥7.5
N30H | XX | 10.8 - 11.4 | ≥10.0 | ≥17 | 28-30 | -0.11 | -0.62 | 120 | ≥7.5
N52SH |  | 14.5 - 14.8 | ≥13.5 | ≥20 | 50-52 | -0.11 | -0.6 | 150 | ≥7.5
N50SH |  | 14.1 - 14.5 | ≥13.0 | ≥20 | 48-50 | -0.011 | -0.6 | 150 | ≥7.5
N48SH |  | 13.7 -14.1 | ≥12.7 | ≥20 | 46-48 | -0.11 | -0.6 | 150 | ≥7.5
N46SH |  | 13.5 - 13.7 | ≥12.5 | ≥20 | 44-46 | -0.11 | -0.6 | 150 | ≥7.5
N44SH | X | 13.2 - 13.5 | ≥12.3 | ≥20 | 42-44 | -0.11 | -0.6 | 150 | ≥7.5
N42SH | X | 12.9 - 13.2 | ≥12.1 | ≥20 | 40-42 | -0.11 | -0.6 | 150 | ≥7.5
N40SH | XX | 12.6 -12.9 | ≥11.7 | ≥20 | 38-40 | -0.11 | -0.6 | 150 | ≥7.5
N38SH | XX | 12.2 - 12.6 | ≥11.3 | ≥20 | 36-38 | -0.11 | -0.6 | 150 | ≥7.5
N35SH | XX | 11.7 - 12.2 | ≥11.0 | ≥20 | 33-36 | -0.11 | -0.6 | 150 | ≥7.5
N33SH | XX | 11.4 - 11.7 | ≥10.7 | ≥20 | 31-33 | -0.11 | -0.6 | 150 | ≥7.5
N30SH | XX | 10.8 - 11.4 | ≥10.2 | ≥20 | 28-31 | -0.11 | -0.6 | 150 | ≥7.5
N52UH |  | 14.5 - 14.8 | ≥13.5 | ≥25 | 50-52 | -0.1 | -0.55 | 180 | ≥7.5
N50UH |  | 14.1 - 14.5 | ≥13.0 | ≥25 | 48-50 | -0.1 | -0.55 | 180 | ≥7.5
N48UH |  | 13.7 - 14.1 | ≥12.7 | ≥25 | 46-48 | -0.1 | -0.55 | 180 | ≥7.5
N46UH |  | 13.5 - 13.7 | ≥12.5 | ≥25 | 44-46 | -0.1 | -0.55 | 180 | ≥7.5
N44UH |  | 13.3 - 13.5 | ≥12.3 | ≥25 | 42-44 | -0.1 | -0.55 | 180 | ≥7.5
N42UH |  | 12.9 - 13.3 | ≥12.2 | ≥25 | 40-42 | -0.1 | -0.55 | 180 | ≥7.5
N40UH |  | 12.6 - 12.9 | ≥12.0 | ≥25 | 38-40 | -0.1 | -0.55 | 180 | ≥7.5
N38UH |  | 12.2 - 12.6 | ≥11.6 | ≥25 | 35-38 | -0.1 | -0.55 | 180 | ≥7.5
N35UH |  | 11.4 - 12.2 | ≥11.2 | ≥25 | 33-35 | -0.1 | -0.55 | 180 | ≥7.5
N33UH |  | 11.4 - 11.7 | ≥10.8 | ≥25 | 30-33 | -0.1 | -0.55 | 180 | ≥7.5
N30UH |  | 10.8 - 11.4 | ≥10.2 | ≥25 | 28-30 | -0.1 | -0.55 | 180 | ≥7.5
N48EH |  | 13.7 - 14.1 | ≥13.0 | ≥30 | 46-48 | -0.095 | -0.5 | 200 | ≥7.5
N46EH |  | 13.5 - 13.7 | ≥12.5 | ≥30 | 44-46 | -0.095 | -0.5 | 200 | ≥7.5
N44EH |  | 13.3 - 13.5 | ≥12.3 | ≥30 | 42-44 | -0.095 | -0.5 | 200 | ≥7.5
N42EH |  | 12.9 - 13.3 | ≥12.2 | ≥30 | 40-42 | -0.095 | -0.5 | 200 | ≥7.5
N40EH |  | 12.6 - 12.9 | ≥11.8 | ≥30 | 38-40 | -0.095 | -0.5 | 200 | ≥7.5
N38EH |  | 12.2 - 12.9 | ≥11.4 | ≥30 | 36-40 | -0.09 | -0.5 | 200 | ≥7.5
N35EH |  | 11.7 - 12.5 | ≥11.0 | ≥30 | 33-37 | -0.09 | -0.5 | 200 | ≥7.5
N33EH |  | 11.4 - 11.7 | ≥10.7 | ≥30 | 31-33 | -0.09 | -0.5 | 200 | ≥7.5
N30EH |  | 10.8 - 11.4 | ≥10.2 | ≥30 | 28-31 | -0.09 | -0.5 | 200 | ≥7.5
N38AH |  | 12.2 - 12.6 | ≥11.6 | ≥35 | 35-38 | -0.09 | -0.45 | 220 | ≥7.5
N35AH |  | 11.7 - 12.2 | ≥11.1 | ≥35 | 32-35 | -0.09 | -0.45 | 220 | ≥7.5
N32AH |  | 11.3 - 11.7 | ≥10.7 | ≥35 | 30-32 | -0.09 | -0.45 | 230 | ≥7.5
On April 4, 2025, the government of the People's Republic of China implemented a mandatory policy requiring an approved license for the export of rare earth minerals and magnets to all global destinations. Exempt from this restriction are NdFeB (Neo or Rare Earth) magnets that do not contain any restricted heavy rare earth minerals, such as Dy, Gd, or Tb. For NdFeB magnets, they must be fully manufactured, and shipping arrangements finalized, before an application for the export license can be submitted to the Ministry. As of April 28, 2025, the minimum waiting period for export license approval is 45 days. For further information, please contact Dan Vukovich or Patrick Morley at 219-548-3799, or email them at dan@allianceorg.com or pat@allianceorg.com.